## Charge Form
CONVERTER CHARGE FORM | [9 empty] | 1
2
| Cycle No: | 96 | [7 empty] | 3
| CF No: | 1 | [7 empty] | 4
1st Slag Blow
| Start Date/Time: | 2014-09-08 01:00 | >> Locked; Start Date = end time of last cycle + 1 minute; Last Cycle = Current Cycle No - 1 | [6 empty] | 2nd Slag Blow
|  |  | >> Format = 08-Sep-14 13:00 | [6 empty] | 3rd Slag Blow
4th Slag Blow
| Supervisor Start: | Paler | [7 empty] | Clean-Off Blow
| Supervisor Finish: | Siega | [7 empty] | Copper Blow
| Operator Start: | Digal
| Operator Finish: | Romanillos
| Tuyeres Blocked: | 3 | [7 empty] | Acid Plant Constraint | DH
[10 empty] | AF Constraint | DJ
[10 empty] | Blister copper to other converter | TC
[10 empty] | Blister discharging | N
[10 empty] | Blister Slag Charging | Y
[10 empty] | Blister Slag Skimming | N1
[10 empty] | Blower Problem | EB
[10 empty] | Blowing Operation | CA
[10 empty] | Burner off | W
[10 empty] | Burner on | V
[10 empty] | Casting Scrap charging | H
[10 empty] | Casting slimes charged | CS
| Blow: | 1st Slag Blow | [7 empty] | CF Constraint | DI
| Skimmer: | Alcala | [7 empty] | CF slag skimming | L
[10 empty] | Charging 1 ladle of matte | B
[10 empty] | Charging of Baritic Slimes | BS
[10 empty] | Charging of Cementation Pond Recoveries | CP
[10 empty] | Cold AF Slag charging | T
| Activity | Code | Start Time | End Time | Duration (min) | FSFE Matte | Quantity Skimmed or Charged | Theoretical | Comments | Converter Major Repair | X
| Charging 1 ladle of matte | B | 2014-09-08 01:00 | [6 empty] | Copper Mould charging | I
[10 empty] | Copper Skull charging | D
[10 empty] | Crane Delay | DA
[10 empty] | Crane Preventive Maintenance | DE
[10 empty] | Damper Problem ( cone damper, swtiching damper) | EI
[10 empty] | Deposit A charging | K
[10 empty] | Dore reverts (TROF Lead Slag) charging | DOL
[10 empty] | Dore reverts (TROF Primary Slag) charging | DOP
[10 empty] | Dore reverts charging | DO
[10 empty] | Electrical Problem | ED
[10 empty] | Equipment in ailse | DR
[10 empty] | Excess Blister Transfer | U
[10 empty] | Flux Problem | DF
[10 empty] | Foaming | DP
[10 empty] | Furnace with hole under repair | EC
[10 empty] | High Grade Scatters charging | P
[10 empty] | Hot AF slag charging | F
[10 empty] | Katanga charging | R
[10 empty] | Low FSFE matte level | DM
[10 empty] | Matte Charging | CC
[10 empty] | Matte from other converter | TF
[10 empty] | Matte skulls Charging | C1
| Silica Addition: | [8 empty] | Matte to other converter | TM
| Matte + Matte Skull + Scatters Charged | Matte Grade | Theo Silica Required | Theo Skimmed Slag | [5 empty] | Mechanical Drive Problem | EF
1st ladle of matte | [9 empty] | Mexican Cu Cement charging | S
2nd ladle of matte | 6 | 55 | [7 empty] | MMS Blister Charging | MS
matte skull | 5 | 55 | [7 empty] | Mopani cu reverts charging | MP
scatters | 4 | 55 | [7 empty] | Mouth Cleaning/Tuyere Cleaning | CM
[10 empty] | Mutanda scrap charging | MU
[10 empty] | Nixon Fork charging | M
| Slag Blow only | [8 empty] | One Crane Under Preventive Maintenance | EA
[10 empty] | Other Mechanical Problem | EH
[10 empty] | Other Operating | DK
[10 empty] | Planned Shutdown | DQ
[10 empty] | Punching Machine Trouble | EG
[10 empty] | Reject Anode charging | G
[10 empty] | Reject Cathode charging | G1
[10 empty] | Scatters charging | C
[10 empty] | Scrap Anode charging | J
[10 empty] | Silica Quartz charging | A
[10 empty] | Tuyere Measurement | CT
[10 empty] | Tuyeres Drilling | DG
[10 empty] | Wait On Matte | DL
[10 empty] | Wait on Sulfur Analysis | WS
[10 empty] | White Metal charging | A1
[10 empty] | White Metal Sent to Another Furnace | O
[10 empty] | White Metal Transfer | E
AM
PM
Alcala
Badana
Baldizar
Bendoy
Cuayzon
Isabelo
Laruscain
Laurente
Libarnes
Macapaz
Maurin
Pasana
Relente
Sungahid
Ensomo
Laplana
Olvez
Paler
Podiotan
Siega
Tagbo
Bacale
Digal
Romanillos
DROP DOWN LIST. If possible, with predictive text.
TO Identify codes only for specific Slag Blow
Time should include date to be flexible to instances when delay or activity takes >24hrs.
OR find a way to include date without taking so much time for operator to key in the date especially for activities whose duration is only 1-5 minutes
If activity requires quantity, cell will turn green (or any color) from gray to prompt that operator needs to key in weight. It will not proceed to next activity or to Send if required cell is empty
TO identify activities requiring weight
If Activity = Silica Quartz Charging, this will compute for the theoretical Silica required
If Activity = CF Slag Skimming, this will compute for the theoretical values of CF Slag Skimmed
DROP DOWN LIST.
DROP DOWN LIST. If possible, with predictive text.
If Activity = Charging 1 ladle of matte, cell will turn green (or any color) from gray to prompt that operator needs to key in weight. It will not proceed to next activity or to Send if required cell is empty
IF BLOW=COPPER BLOW, column heading will be "AF Blister (Blister Transferred)
DROP DOWN LIST. If possible, with predictive text.
Sum of all below with C
SEND TO DATABASE
Every after Blow and checking, Operator will press Send To Database.
>> Sure ? If yes, it will send. A prompt indicating if already Sent should appear and question to clear database should follow. If yes, data will be cleared. If no, do nothing.
>> Sure ? If no, it will do nothing

## LookUp
CONVERTER CHARGE FORM
| Cycle No: | 96
| CF No: | 1
| Start Date/Time: | 2014-09-08 01:00
| Supervisor Start: | Paler
| Supervisor Finish: | Siega
| Operator Start: | Digal
| Operator Finish: | Romanillos
| Tuyeres Blocked: | 3
| Blow: | 1st Slag Blow
| Skimmer: | Alcala
| Activity | Code | Start Time | End Time | Duration (min) | FSFE Matte | Quantity Skimmed or Charged | Theoretical | Comments
| Charging 1 ladle of matte | B | 2014-09-08 01:00
Silica Addition:
| Matte + Matte Skull + Scatters Charged | Matte Grade | Theo Silica Required | Theo Skimmed Slag
| Blow: | 2nd Slag Blow
| Skimmer: | Alcala
| Activity | Code | Start Time | End Time | Duration (min) | FSFE Matte | Quantity Skimmed or Charged | Theoretical | Comments
| Charging 1 ladle of matte | B
Silica Addition:
| Matte + Matte Skull + Scatters Charged | Matte Grade | Theo Silica Required | Theo Skimmed Slag
| Blow: | 3rd Slag Blow
| Skimmer: | Alcala
| Activity | Code | Start Time | End Time | Duration (min) | FSFE Matte | Quantity Skimmed or Charged | Theoretical | Comments
| Charging 1 ladle of matte | B
Silica Addition:
| Matte + Matte Skull + Scatters Charged | Matte Grade | Theo Silica Required | Theo Skimmed Slag
| Blow: | 4th Slag Blow
| Skimmer: | Alcala
| Activity | Code | Start Time | End Time | Duration (min) | FSFE Matte | Quantity Skimmed or Charged | Theoretical | Comments
| Charging 1 ladle of matte | B
Silica Addition:
| Matte + Matte Skull + Scatters Charged | Matte Grade | Theo Silica Required | Theo Skimmed Slag
| Blow: | Clean-Off Blow
| Skimmer: | Alcala
| Activity | Code | Start Time | End Time | Duration (min) | FSFE Matte | Quantity Skimmed or Charged | Theoretical | Comments
| Charging 1 ladle of matte | B
Silica Addition:
| Matte + Matte Skull + Scatters Charged | Matte Grade | Theo Silica Required | Theo Skimmed Slag
| Blow: | Copper Blow
| Skimmer: | Alcala
| Activity | Code | Start Time | End Time | Duration (min) | FSFE Matte | Quantity Skimmed or Charged | Theoretical | Comments
| Charging 1 ladle of matte | B
Silica Addition:
| Matte + Matte Skull + Scatters Charged | Matte Grade | Theo Silica Required | Theo Skimmed Slag
If Activity = Silica Quartz Charging, this will compute for the theoretical Silica required
If Activity = CF Slag Skimming, this will compute for the theoretical values of CF Slag Skimmed
This sheet will call for the uploaded data in the database for the indicated Cycle No and CF No.
One should be able to copy data from this sheet so he/she may reupload when there are problems. Reuploading will be on a per blow basis (?)
One should be able to correct wrong upload. Hence, data should be overwritable.
If Activity = Silica Quartz Charging, this will compute for the theoretical Silica required
If Activity = CF Slag Skimming, this will compute for the theoretical values of CF Slag Skimmed
If Activity = Silica Quartz Charging, this will compute for the theoretical Silica required
If Activity = CF Slag Skimming, this will compute for the theoretical values of CF Slag Skimmed
If Activity = Silica Quartz Charging, this will compute for the theoretical Silica required
If Activity = CF Slag Skimming, this will compute for the theoretical values of CF Slag Skimmed
If Activity = Silica Quartz Charging, this will compute for the theoretical Silica required
If Activity = CF Slag Skimming, this will compute for the theoretical values of CF Slag Skimmed
If Activity = Silica Quartz Charging, this will compute for the theoretical Silica required
If Activity = CF Slag Skimming, this will compute for the theoretical values of CF Slag Skimmed

## Sheet2
Code | Description |  | PI Value | Operation | Type_Operation | Material_Movement_Direction | Material | Group_Material | Material_Type | Inventeo_Stock_Code1 | Inventeo_Stock_Code2 | Inventeo_Flow_Code | Material_LIMS_Product | Material_LIMS_Template_ID | Material_Grade_Source | Material_Cu | Material_Fe | Material_SiO2 | Material_Fe3O4 | Material_S | Material_Bi | Material_Te | Material_Cycle | Material_Slag | Material_Lot | Material_SubLot | BWM_LIMS_Product | BWM_LIMS_Template_ID | BWM_Cu | BWM_Fe | BWM_S | BWM_SiO2 | BWM_Cycle | BWM_Slag
TC | Blister copper to other converter |  |  | Blister Transfer Out | Activity | OUT | CF Blister |  | Hot Copper |  |  | 31 | CFBL | CF_BLISTER | Both_C | Cu |  |  |  | S | Bi | Te | Cycle No
U | Excess Blister Transfer |  | 20 | Blister Transfer In | Activity | IN | CF Blister |  | Hot Copper |  |  | 31 | CFBL | CF_BLISTER | Both_C | Cu |  |  |  | S | Bi | Te | Cycle No
CA | Blowing Operation | Operation | 0 | Blowing Operation | Activity | N/A
B | Charging 1 ladle of matte |  | 2 | Matte Charging | Activity | IN | CF Matte |  | Hot Copper |  |  |  | FSMT | FSFE_MATTE | LIMS | Cu | Fe | SiO2 |  | S | Bi | Te
TF | Matte from other converter |  |  | Matte Transfer In | Activity | IN | CF Matte |  | Hot Copper |  |  |  | FSMT | FSFE_MATTE | LIMS | Cu | Fe | SiO2 |  | S | Bi | Te
TM | Matte to other converter |  |  | Matte Transfer Out | Activity | OUT | CF Matte |  | Hot Copper |  |  |  | FSMT | FSFE_MATTE | LIMS | Cu | Fe | SiO2 |  | S | Bi | Te
T | Cold AF Slag charging |  | 19 | Other Material Charging | Activity | IN | AF Slag | Secondaries | Cold Copper | ST56 |  |  |  |  | Inventeo | Cu
F | Hot AF slag charging | Charged from an anode furnace | 6 | Other Material Charging | Activity | IN | AF Slag | Secondaries | Cold Copper | ST56 |  |  |  |  | Inventeo | Cu
Y | Blister Slag Charging |  | 23 | Other Material Charging | Activity | IN | Blister Slag | Secondaries | Hot Copper | [5 empty] | Fixed | 98.00
H | Casting Scrap charging | 3.5t pig | 8 | Other Material Charging | Activity | IN | Casting Scrap | Secondaries | Cold Copper | ST60 |  |  | AFCA | R_ANODE_L | LIMS | Cu |  |  |  | S | Bi | Te
I | Copper Mould charging |  | 9 | Other Material Charging | Activity | IN | Copper Mould | Secondaries | Cold Copper | ST58 |  |  | AFCA | R_ANODE_L | LIMS | Cu |  |  |  | S | Bi | Te
D | Copper Skull charging |  | 4 | Other Material Charging | Activity | IN | Copper Skull | Secondaries | Cold Copper | ST32 |  |  |  |  | Inventeo | Cu
K | Deposit A charging |  | 11 | Other Material Charging | Activity | IN | Deposit A | Secondaries | Cold Copper | ST73A | ST73H |  | RBDA | DEPOSIT_A | LIMS | Cu | Fe | SiO2 |  |  | Bi | Te
R | Katanga charging | Katanga materials | 17 | Other Material Charging | Activity | IN | Katanga | Secondaries | Cold Copper | ST827 |  |  |  |  | Inventeo | Cu
C1 | Matte skulls Charging |  |  | Other Material Charging | Activity | IN | Matte Skull | Secondaries | Cold Copper | ST20 |  |  |  |  | Inventeo | Cu
S | Mexican Cu Cement charging | Mexican cu cement | 18 | Other Material Charging | Activity | IN | Mexican Cu | Secondaries | Cold Copper | ST822 |  |  |  |  | Inventeo | Cu
MS | MMS Blister Charging |  | 60 | Other Material Charging | Activity | IN | MMS | Secondaries | Cold Copper | ST868 |  |  |  |  | Inventeo | Cu | Fe
MP | Mopani cu reverts charging |  |  | Other Material Charging | Activity | IN | Mopani Cu | Secondaries | Cold Copper | ST838 |  |  |  |  | Inventeo | Cu
MU | Mutanda scrap charging |  |  | Other Material Charging | Activity | IN | Mutanda Scrap | Secondaries | Cold Copper | ST871 |  |  |  |  | Inventeo | Cu
M | Nixon Fork charging | Nixon Fork | 13 | Other Material Charging | Activity | IN | Nixon Fork | Secondaries | Cold Copper | ST858 |  |  |  |  | Inventeo | Cu
G | Reject Anode charging | 370kg anode | 7 | Other Material Charging | Activity | IN | Reject Anode | Secondaries | Cold Copper | ST62 |  |  | AFCA | R_ANODE_L | LIMS | Cu |  |  |  | S | Bi | Te
G1 | Reject Cathode charging |  |  | Other Material Charging | Activity | IN | Returned Cathode | Secondaries | Cold Copper | ST73B | ST73F |  | CATH | CATHODE | Both | Cu | Fe | SiO2 |  | S | Bi | Te
C | Scatters charging |  | 3 | Other Material Charging | Activity | IN | Scatters | Secondaries | Cold Copper | ST30 |  |  |  |  | Inventeo | Cu
P | High Grade Scatters charging | high grade scatters | 16 | Other Material Charging | Activity | IN | Scatters | Secondaries | Cold Copper | ST30 |  |  |  |  | Inventeo | Cu
J | Scrap Anode charging |  | 10 | Other Material Charging | Activity | IN | Scrap Anode | Secondaries | Cold Copper | ST73C |  |  | AFCA | R_ANODE_L | LIMS | Cu |  |  |  | S | Bi | Te
A1 | White Metal charging |  |  | Other Material Charging | Activity | IN | SFP White Metal | Secondaries | Cold Copper | ST42 |  |  | SWHM | WHITE_MET | LIMS | Cu | Fe | SiO2 |  | S | Bi | Te
DO | Dore reverts charging | dore reverts | 61 | Other Material Charging | Activity | IN | TROF Duct Scales | Secondaries | Cold Copper | ST212 |  |  | DTDS | TROF_TDS | LIMS | Cu | Fe | SiO2 |  |  | Bi | Te
DOL | Dore reverts (TROF Lead Slag) charging | TROF Lead Slag Revert |  | Other Material Charging | Activity | IN | TROF Lead Slag | Secondaries | Cold Copper | ST215 |  |  | DPBS | TROF_PBS | LIMS_L | Cu | Fe | SiO2 |  |  | Bi | Te |  |  | Lot No | Sublot
DOP | Dore reverts (TROF Primary Slag) charging | TROF Primary Slag Revert |  | Other Material Charging | Activity | IN | TROF Primary Slag | Secondaries | Cold Copper | ST210 |  |  | DTPS | TROF_PSLAG | LIMS_L | Cu | Fe | SiO2 |  |  | Bi | Te |  |  | Lot No | Sublot
CS | Casting slimes charged | Casting slimes charged |  | Other Material Charging | Activity | IN | Casting slimes | Secondaries | Cold Copper | ST75 |  |  |  |  | Inventeo | Cu
A | Silica Quartz charging |  | 1 | Silica Charging | Activity | IN | Silica |  | N/A | ST530 |  |  |  |  | N/A
N1 | Blister Slag Skimming |  |  | Skimming Operation | Activity | OUT | Blister Slag | Secondaries | Hot Copper | [5 empty] | Fixed | 98.00
L | CF slag skimming | Converter slag sent to the sand bed | 12 | Skimming Operation | Activity | OUT | CF Slag |  | Hot Copper | ST44 |  |  | CFSL | CF_SLAG | LIMS_CS | Cu | Fe | SiO2 | Fe3O4 |  |  |  | Cycle No | Period |  |  | CWHM | CF_WM | Cu | Fe | S | SiO2 | Lot No | Sublot
E | White Metal Transfer | Received white metal from another converter | 5 | White Metal Transfer In | Activity | IN | Bath White Metal | Secondaries | Hot Copper | [5 empty] | Fixed | 79.00
O | White Metal Sent to Another Furnace | White metal transferred to another furnace. | 15 | White Metal Transfer Out | Activity | OUT | Bath White Metal | Secondaries | Hot Copper | [5 empty] | Fixed | 79.00
DH | Acid Plant Constraint | Acid Plant concerns (eg high SO2 in main stack, low suction) |  | Acid Plant Constraint | Delay | N/A
DJ | AF Constraint | AF concerns (eg AF full or Casting wheel problem etc) | 56 | AF Constraint | Delay | N/A
EB | Blower Problem | Any MPS problem (eg low common header pressure) | 66 | Blower Problem | Delay | N/A
DI | CF Constraint | Not enough CF ready for use (eg no 3rd CF at stand by etc) |  | CF Constraint | Delay | N/A
DA | Crane Delay | Cranes servicing other converters etc (but both converters in service) | 52 | Crane Delay | Delay | N/A
DE | Crane Preventive Maintenance |  | 53 | Crane Preventive Maintenance | Delay | N/A
EI | Damper Problem ( cone damper, swtiching damper) | Cross over damper problem | 72 | Damper Problem | Delay | N/A
ED | Electrical Problem | Any electrical problem (eg SO2, pyro, AC drive, limits, DCS etc) | 68 | Electrical Problem | Delay | N/A
DR | Equipment in ailse | Any equipment on aisle delaying CF operations | 64 | Equipment in ailse | Delay | N/A
DF | Flux Problem | Problem with the silica or reverts system | 54 | Flux Problem | Delay | N/A
DP | Foaming | Time lost due to foam over (include cleanup and repairs if necessary) | 62 | Foaming | Delay | N/A
EC | Furnace with hole under repair | Gunning mouth, tuyeres etc. (include the preparation and curing time) | 67 | Furnace with hole under repair | Delay | N/A
DM | Low FSFE matte level | Not enough matte to charge the converter | 59 | Low FSFE matte level | Delay | N/A
EF | Mechanical Drive Problem | Air motor, Drive train (inc gear boxes etc) | 69 | Mechanical Drive Problem | Delay | N/A
EA | One Crane Under Preventive Maintenance | At least one crane is out of service | 65 | One Crane Under Preventive Maintenance | Delay | N/A
EH | Other Mechanical Problem | Any other mechanical problem | 71 | Other Mechanical Problem | Delay | N/A
DK | Other Operating | Miscellaneous operating delays (eg bath inspections). | 57 | Other Operating | Delay | N/A
DQ | Planned Shutdown | Copper smelter planned shutdown | 63 | Planned Shutdown | Delay | N/A
EG | Punching Machine Trouble |  | 70 | Punching Machine Trouble | Delay | N/A
CT | Tuyere Measurement | Tilt tests, measuring tuyeres | 51 | Tuyere Measurement | Delay | N/A
DG | Tuyeres Drilling | Drilling tuyeres, stuck tuyere flaps etc | 55 | Tuyeres Drilling | Delay | N/A
DL | Wait On Matte | Matte is available but can't be used | 58 | Wait On Matte | Delay | N/A
N | Blister discharging | Blister to AF | 14 | Blister Discharging | Activity | OUT | CF Blister |  | Hot Copper |  |  | 31 | CFBL | CF_BLISTER | Both_C | Cu |  |  |  | S | Bi | Te | Cycle No
W | Burner off |  | 22 | Burner off | Delay | N/A
V | Burner on |  | 21 | Burner on | Delay | N/A
CM | Mouth Cleaning/Tuyere Cleaning | Cleaning mouth. | 50 | Mouth Cleaning/Tuyere Cleaning | Activity | N/A
CC | Matte Charging | Total matte charging time per cycle (do not use)
WS | Wait on Sulfur Analysis | Wait on Sulfur Analysis |  | Wait on Sulfur Analysis | Activity | N/A
BS | Charging of Baritic Slimes | Charging of Baritic Slimes |  | Charging of Baritic Slimes | Activity | IN | Scatters | Secondaries | Cold Copper | ST30 |  |  |  |  | Inventeo | Cu
CP | Charging of Cementation Pond Recoveries | Charging of Cementation Pond Recoveries |  | Charging of Cementation Pond Recoveries | Activity | IN | Scatters | Secondaries | Cold Copper | ST30 |  |  |  |  | Inventeo | Cu
X | Converter Major Repair | Converter Major Repair |  | Converter Major Repair | Delay | N/A

## Sheet3
1 | 2 | 3 | 4 | 5 | 6 | 7 | 8 | 9 | 10 | 11 | 12 | 13 | 14 | 15 | 16 | 17 | 18 | 19 | 20 | 21 | 22 | 23 | 24 | 25 | 26
C
27 | 28 | 29 | 30 | 31 | 32 | 33 | 34 | 35 | 36 | 37 | 38 | 39 | 40 | 41 | 42 | 43 | 44 | 45 | 46 | 47 | 48 | 49 | 50 | 51 | 52
[9 empty] | C | [10 empty] | C