## Sheet1
CF Number | Start Time | End Time | CYCLE | MATTE | MATTE | MATTE | MATTE SKULL | BLISTER | BLISTER | BLISTER SKULL | SLAG BLOW |  |  |  |  | CU BLOW | [16 empty] | Silica | Theoretical | Cu | CF Slag
|  |  |  | GRADE | PRODUCED | TREATED | PRODUCTION | PRODUCED | TREATED | PRODUCTION | Matte | Scatters | Dore | MIM | TOTAL | White | Cu Skull | AF Slag | Reject | Reject | Casting | Cu | Scrap | Deposit | HGS | Scatters | Nixon | Katanga | Mexican Cu | MMS | Casting | TOTAL | Consumption | Silica | Recovery
[11 empty] | Skull |  | Reverts |  |  | Metal |  |  | Anodes | Cathodes | Scrap | Mould | Anode | A |  |  | Fork |  | Cement | Blister | Slime
CF1 | 2015-03-03 15:55 | 2015-03-03 15:55 | 1 |  | 243 | 223 | 20 | 130 | - | 130 | - | - | - | - | - | - | - | - | - | - | - | - | - | - | - | - | - | - | - | - | - | - | - |  |  | -
CF2 | 2015-03-03 03:46 | 2015-03-03 20:34 | 247 |  | 165 | 155 | 10 | 115 | 108 | 7 | 10 | 2.8 | 1.4 | 0 | 14.2 | 12.4 | 27 | 0 | 0 | 0 | 0 | 0 | 9 | 0 | 0 | 0 | 0 | 0 | 0 | 0 | 0 | 48.4 | 18.74 |  |  | 85.8
CF4 | 2015-03-03 02:41 | 2015-03-03 19:59 | 56 |  | 251 | 236 | 15 | 223 | 217 | 6 | 27 | - | - | - | 27 | 15.4 | 9 | - | - | - | 5 | - | 34 | 5 | 18 | - | - | - | - | - | - | 86.4 | 29.07 |  |  | 119.6
T O T A L
54.465
[14 empty] | F21 | Matte skull |  |  |  | F10 | Cu Skulls | [5 empty] | 53.9 |  | 25.11
[14 empty] | F22 | Scatters |  |  |  | F11 | AF Slag | [5 empty] | 54.59
[14 empty] | F23 | Dore Reverts |  |  |  | F12 | Reject Anodes | [5 empty] | 54.67 |  | 0
[14 empty] | F24 | White metal received |  |  |  | F13 | Reject Cathodes | [5 empty] | 54.7
[14 empty] | F25 | White metal from bin |  |  |  | F14 | Scrap Anodes
[14 empty] | F26 | Mopani Cu reverts |  |  |  | F15 | Casting Scrap
[14 empty] | F27 | Excess Blister Transfer |  |  |  | F16 | Copper Mould | [7 empty] | #REF!
[14 empty] | F28 | Blister Slag |  |  |  | F17 | HGS
[14 empty] | F29 | Matte |  |  |  | F18 | Deposit A
|  |  | F21 | Matte skull | [9 empty] | F30 | Baritic Slimes |  |  |  | F19 | Mexican Cu
|  |  | F22 | Scatters | [9 empty] | F31 | Cementation Pond Recoveries |  |  |  | F20 | Nixon
|  |  | F23 | Dore Reverts | [14 empty] | F21 | Katanga
|  |  | F24 | White metal received | [14 empty] | F22 | MMS Blister
|  |  | F25 | White metal from bin | [14 empty] | F23 | Mutanda Scrap
|  |  | F26 | Mopani Cu reverts | [14 empty] | F24 | Casting Slimes
|  |  | F27 | Excess Blister Transfer
|  |  | F28 | Blister Slag
|  |  | F29 | Matte | [14 empty] | F28 | CF Blister
|  |  | F30 | Baritic Slimes | [14 empty] | F29 | Blister to Other Converter
|  |  | F31 | Cementation Pond Recoveries
ISNULL(pv.[A1_Cblow], 0) as A1_Cblow
[11 empty] | pv.[C] | ISNULL(pv.[C], 0) as C, |  | C
[11 empty] | pv.[CS] | ISNULL(pv.[CS], 0) as CS, |  | CS
[11 empty] | pv.[F] | ISNULL(pv.[F], 0) as F, |  | F
[11 empty] | pv.[Y] | ISNULL(pv.[Y], 0) as Y, |  | Y
[11 empty] | pv.[G] | ISNULL(pv.[G], 0) as G, |  | G
[11 empty] | pv.[G1] | ISNULL(pv.[G1], 0) as G1, |  | G1
[11 empty] | pv.[H] | ISNULL(pv.[H], 0) as H, |  | H
[11 empty] | pv.[I] | ISNULL(pv.[I], 0) as I, |  | I
[11 empty] | pv.[J] | ISNULL(pv.[J], 0) as J, |  | J
[11 empty] | pv.[K] | ISNULL(pv.[K], 0) as K, |  | K
[11 empty] | pv.[M] | ISNULL(pv.[M], 0) as M, |  | M
[11 empty] | pv.[MS] | ISNULL(pv.[MS], 0) as MS, |  | MS
[11 empty] | pv.[MU] | ISNULL(pv.[MU], 0) as MU, |  | MU
[11 empty] | pv.[N_Cblow] | ISNULL(pv.[N_Cblow], 0) as N_Cblow, |  | N_Cblow
[11 empty] | pv.[P] | ISNULL(pv.[P], 0) as P, |  | P
[11 empty] | pv.[R] | ISNULL(pv.[R], 0) as R, |  | R
[11 empty] | pv.[S] | ISNULL(pv.[S], 0) as S |  | S
0
100
[11 empty] | pv.[B_AllStage] | ISNULL(pv.[B_AllStage], 0) as B_AllStage, |  | B_AllStage
[11 empty] | pv.[TF] | ISNULL(pv.[TF], 0) as TF, |  | TF
[11 empty] | pv.[C1_AllStage] | ISNULL(pv.[C1_AllStage], 0) as C1_AllStage, |  | C1_AllStage
[11 empty] | pv.[D] | ISNULL(pv.[D], 0) as D, |  | D
[11 empty] | pv.[DO] | ISNULL(pv.[DO], 0) as DO, |  | DO
[11 empty] | pv.[L] | ISNULL(pv.[L], 0) as L, |  | L
[11 empty] | pv.[N_AllStage] | ISNULL(pv.[N_AllStage], 0) as N_AllStage, |  | N_AllStage
[11 empty] | pv.[TC] | ISNULL(pv.[TC], 0) as TC, |  | TC
[11 empty] | pv.[O] | ISNULL(pv.[O], 0) as O, |  | O
[11 empty] | pv.[N1] | ISNULL(pv.[N1], 0) as N1, |  | N1
[11 empty] | pv.[C] | ISNULL(pv.[C], 0) as C, |  | C
[11 empty] | pv.[E] | ISNULL(pv.[E], 0) as E, |  | E
[11 empty] | pv.[A1] | ISNULL(pv.[A1], 0) as A1, |  | A1
[11 empty] | pv.[U] | ISNULL(pv.[U], 0) as U, |  | U
[11 empty] | pv.[Y] | ISNULL(pv.[Y], 0) as Y, |  | Y
[11 empty] | pv.[CP] | ISNULL(pv.[CP], 0) as CP |  | CP

## Sheet2
0
| Cold Cu charged |  | (t/unit) | Tonnes
D | Cu Skulls | 26 | 1 | 26
F | AF Slag | 0 | 1 | 0
G | Reject Anodes | 0 | 1 | 0
G1 | Reject Cathodes | 0 | 1 | 0
J | Scrap Anodes | 18 | 1 | 18 |  | Blister slag from copper blow | 0 | N1
H | Casting Scrap | 4 | 1 | 4
I | Copper Mould | 0 | 1 | 0
P | HGS | 0 | 1 | 0
K | Deposit A | 4 | 1 | 4
S | Mexican Cu | 0 | 1 | 0
M | Nixon | 0 | 1 | 0
R | Katanga | 0 | 1 | 0
MS | MMS Blister | 0 | 1 | 0
MU | Mutanda Scrap | 0 | 1 | 0
CS | Casting Slimes | 0 | 1 | 0
|  |  |  | 52 | 40.58
|  | Gross blister Cu produced | (t/unit) | Tonnes
N | CF Blister | 0 | 1 | 0
TC | Blister to Other Converter | 0 | 1 | 0
O | White Metal transfer to other converter | 0 | 1 | 0
0

## X1
|  | Average Matte Grade: | 0% | 0
| Charged | Volume | Unit | (t/unit) | Tonnes
C1 | Matte skull | 23 | tonnes | 1 | 23
C | Scatters | 0 | tonnes | 1 | 0
DO | Dore Reverts | 2.301 | tonnes | 1 | 2.301
E | White metal received | 0 | tonnes | 1 | 0
A1 | White metal from bin | 0 | tonnes | 1 | 0
MP | Mopani Cu reverts | 0 | tonnes | 1 | 0
U | Excess Blister Transfer | 0 | tonnes | 1 | 0
Y | Blister Slag | 0 | tonnes | 1 | 0
B | Matte | 197 | tonnes | 1 | 197
TF | Baritic Slimes | 0 | tonnes | 1 | 0
CP | Cementation Pond Recoveries | 0 | tonnes | 1 | 0