## Sheet1
FSFE SHIFT REPORT
|  | Start of shift: | 2015-04-06 23:00 |  |  |  | 1st shift
|  | End of shift: | 2015-04-07 07:00
1. MANPOWER | [5 empty] | REGULAR CREW | SPECIAL ACTIVITY
| Senior Control Room Engineer: |  |  | Matte Tapper 1:
| Assistant Control Room Engineer: |  |  | Matte Tapper 2:
| Shift Manager: |  |  | Matte Tapper 3:
| Steam Dryer Operator: |  |  | Matte Tapper 4:
| Furnaceman 1: |  |  | Matte Tapper 5:
| Furnaceman 2: |  |  | Matte Tapper 6:
Dust Line Tender:
Slag Tender 1:
Slag Tender 2:
2. KPI
|  |  |  | Target/Limit | Actual |  | Variance
PI tag
|  | 1) Matte Temperature, degC |  | 1230 | 1091.927 | \\pi_server\SME.FSFE.ME-MATTE.DIPTHERMO.TI | -138.0729
|  | 2) Slag Temperature, degC |  | 1280 | 1308.51 | \\pi_server\SME.FSFE.ME-SLAG.DIPTHERMO.TI | 28.51042
|  | 3) Matte Grade, % Cu |  | 61% | 54.02252 | \\pi_server\FSMT-Lab.Cu | 53.41252
|  | 4) Fe/SiO2 |  | 1.38 | 1.364734 | '\\pi_server\FSSL-Lab.Fe'/'\\pi_server\FSSL-Lab.SiO2' | -0.01526622
|  | 5) Matte+Scum Level |  | below 55cm | 69.23958 | '\\pi_server\SME.FSFE.ME-MATTE.LI' + '\\pi_server\SME.FSFE.ME-SCUM.LI'
|  | 5) Slag Level |  | below 50 cm | 41.61458 | \\pi_server\SME.FSFE.ME-SLAG.LI
|  | 6) Feed Charged |  | 1397.333 | 581.2014 | \\pi_server\FSFE-TotalCharge | -816.1319
|  | 7) Availability, % |  | 86.96% | 41.59% | =actual feed/ target feed | -45.37%
|  | 8) Matte Production, tons |  | 467 | 170 | =sum of matte volume | -297
|  | 9) Slag Production, tons |  | 742 | 175 | =sum of estimated slag volume | -567
|  | 10) Cu Loss in Slag, % Cu |  | below 1.86 | 0.84825 | \\pi_server\FSSL-Lab.Cu | #VALUE!
3. Matte Tapping
|  | START OF TAPPING |  | END OF TAPPING | MATTE VOLUME | MATTE TEMPERATURE |  | MATTE TAPPER
| 1 |  |  | 1 | 37
| 2 |  |  | 1 | 44
| 3 |  |  | 1 | 44
| 4 |  |  | 1 | 45
2
4. Slag Tapping
|  | START OF TAPPING |  | END OF TAPPING | Estimated Slag Volume | SLAG TEMPERATURE |  | SLAG TAPPER
| 1 |  |  | 1 | 35
| 2 |  |  | 1 | 35
| 3 |  |  | 1 | 35
| 4 |  |  | 1 | 35
| 5 |  |  | 2 | 35
5. ACTIVITIES/HIGHLIGHTS DURING THE SHIFT
6. TURN OVER
END
Note on E4: FORMAT: DATE AND TIME 11/15/2012 15:20
Note on E5: FORMAT: DATE AND TIME 11/15/2012 15:20